## Foglio1
| mm^2/g | g/mm^3
materiale | mu attese | densità | muMassPond | muMassPondEerr | mu
piombo | 16.14 | 0.01135 | 13.92958 | 0.08373 | 0.158100733 | 0.158100733 | 1.83189
pmma | 9.41 | 0.0019 | 14.42338 | 0.26556 | 0.027404422 | 0.027404422 | 0.17879
ferro | 8.414 | 0.007874 | 18.61336 | 0.17893 | 0.1465616
alluminio | 8.445 | 0.0027 | 7.85535 | 0.17844 | 0.021209445 | 0.021209445 | 0.228015
grafite | 8.715 | 0.0017 | 21.10625 | 0.25481 | 0.035880625 | [6 empty] | 0.1020621
x efficiaci se fossero questi materiali
posizione 3 | 2i/i0 | 2i/i0 err | mu *x | mu* x err | coseno |  | PIOMBO | PMMA | FERRO | ALUMINUM | GRAFITE
d3 | 0.1730591 | 0.003793307 | 1.754122 | 0.00216251 | 0.01243761 |  | 0.01367805 | 64.00873 | 11.9685 | 9.830319 | 6.88404
d4 | 0.167713 | 0.003856502 | 1.785501 | 0.002159899 | 0.01323526 |  | 0.01366154 | 65.15376 | 12.1826 | 10.00617 | 7.007186
d5 | 0.1886992 | 0.003910865 | 1.667601 | 0.002345204 | 0.0138587 |  | 0.01483361 | 60.85153 | 11.37816 | 9.345443 | 6.544488
d6 | 0.2029802 | 0.004158364 | 1.594647 | 0.002607702 | 0.01425663 |  | 0.01649393 | 58.18941 | 10.88039 | 8.936601 | 6.258181
d7 | 0.2012308 | 0.004046535 | 1.603303 | 0.002523875 | 0.01439352 |  | 0.01596371 | 58.50525 | 10.93945 | 8.985108 | 6.29215
d8 | 0.2113715 | 0.004774306 | 1.554138 | 0.003071996 | 0.01425663 |  | 0.01943063 | 56.71121 | 10.60399 | 8.709582 | 6.099203
|  |  |  | media |  |  | 0.01567691 | 60.56998 | 11.32551 | 9.302204 | 6.514208